## Sheet1
Species | Volume per tonne, green | Green density | Green density | Basic (oven dry) density | Oven dry density (inc. shrinkage) | MC (green, wet basis, calculated) | MC (green, dry basis, quoted) | MC (green, wet basis)
| m3/tonne | kg/m3 | kg/m3 | kg/m3 | kg/m3 | % | % | %
Scots pine | 0.98 | 1020.408 | 1020 | 410 | 463.2768 | 59.8% | 149% | 59.89%
Corsican pine | 1 | 1000 | 1000 | 400 | 451.9774 | 60% | 150% | 60%
Lodgepole pine | 1.05 | 952.381 | 950 | 390 | 440.678 | 58.95% | 145% | 59.53%
Sitka Spruce | 1.08 | 925.9259 | 920 | 350 | 395.4802 | 61.96% | 164% | 62.39%
Norway Spruce | 1.04 | 961.5385 | 960 | 340 | 384.1808 | 64.58% | 183% | 64.81%
European Larch | 1.11 | 900.9009 | 900 | 450 | 508.4746 | 50% | 100% | 50%
Japanese / hybrid Larch | 1.2 | 833.3333 | 830 | 410 | 463.2768 | 50.6% | 103% | 50.88%
Douglas Fir | 1.15 | 869.5652 | 870 | 430 | 485.8757 | 50.57% | 103% | 50.91%
Western Hemlock | 1.07 | 934.5794 | 930 | 360 | 406.7797 | 61.29% | 160% | 61.94%
W Red Cedar & Lawson Cyprus | 1.12 | 892.8571 | 890 | 320 | 361.5819 | 64.04% | 180% | 64.72%
Grand Fir | 1.17 | 854.7009 | 850 | 300 | 338.9831 | 64.71% | 185% | 65.29%
Noble Fir | 1.07 | 934.5794 | 930 | 310 | 350.2825 | 66.67% | 200% | 66.67%
Mean Softwood (excluding Grand Fir, Noble Fir) | 1.08 |  | 927 | 386 | 436.1582 | 58.18% | 143.7% | 58.51%
Mean Softwood | 1.086667 |  | 920.8333 | 372.5 | 420.904 | 59.43% | 151.8% | 59.75%
Oak | 0.94 | 1063.83 | 1060 | 560 | 632.7684 | 47.17% | 89% | 47.02%
Beech | 0.97 | 1030.928 | 1030 | 550 | 621.4689 | 46.6% | 88% | 46.99%
Sycamore | 1.2 | 833.3333 | 830 | 490 | 553.6723 | 40.96% | 69% | 40.73%
Birch | 1.07 | 934.5794 | 930 | 530 | 598.8701 | 43.01% | 76% | 43.31%
Elm | 0.97 | 1030.928 | 1030 | 430 | 485.8757 | 58.25% | 140% | 58.45%
Ash | 1.28 | 781.25 | 780 | 530 | 598.8701 | 32.05% | 48% | 32.62%
Poplar | 1.11 | 900.9009 | 900 | 360 | 406.7797 | 60% | 150% | 60%
Mean Hardwood (excluding Poplar) | 1.071667 |  | 943.3333 | 515 | 581.9209 | 44.68% | 85% | 44.85%
Mean Hardwood | 1.077143 |  | 937.1429 | 492.8571 | 556.9007 | 46.86% | 94.29% | 47.02%
| From the new blue book |  | From the old blue book
| Shrinkage factor | 11.5% |  | Swelling factor | 12.99%